## Main Sheet
[14 empty] | Quality Assurance Deptt: | Processing Intructions: | [5 empty] | Quality & Lab: |  |  |  |  | Packing Intructions:
FPR TYPE | FPR DATE | ORDER NO | CUSTOMER | BLEND | PROCESS | LOOM | FABRIC TYPE | RAISING | SANFOR | ORDER TYPE | LOT SIZE | GREY ISSUED | FRESH FABRIC | Instruction: | Shade: | Finish & Handle: | Special Process: | Singeing: | Sample Test: | Quality: | GSM: | Air Permeability: | Ph Value: | Bowing & Skewing: | Shrinkage: | Quantity / Roll: | Minimum Piece Length: | Allowed Defect: | Seams / Roll: | Shiny Side: | Polypropylene: | Paper Tubes: | Shipping Marks:
ADAMJEE | 15/04/2025 | 21004846 | PARADIES GMHB. | Cotton | BLEACH | SULZER LOOM | BLEACH | - | SANFORIZED | ROT | 4) 10001 To 30000 | 20637 | 18631 | N/A | Bleached NON-OBA 965" 245cm | Soft & Jojoba with Peach Finish as per previous lot#7794/17-18 With Antistatic Finish fabric has to fulfill the requirement of the ITV-Testing | Emerizing (Peach) | Good Singe | ITV Skin Passed testing samples to produce before bulk Coustomer will test the sample with ITV for skin compatibility | N/A | 99 gms/sqmeter | 60-100 I/ dm2 /min at 200 paccal pressure | Less than 7 (OEKOTEX-TEX Standard Class I | <2% | Both side +/-3% @ 60C | Export Rolling Single Fold, Approx 100-120 meters/Roll | 15 meters | Max 5 quality defects per roll (spots,missed thread external fiber holes etc) | 90% without seam 10% with 01 seam allowed | Inside the Roll | Yellow Color & Green Tape Paper | Use imported paper tube | Please paste sticker both side end of the roll.(C.iTem# 910706).PO#2024/100599
ADAMJEE | 30/03/2025 | 21004844 | PARADIES GMHB. | ORGANIC COTTON | BLEACH | AIRJET LOOM | FLANNEL | RAISING | SANFORIZED | ROT | 3) 3001 To 10000 | 5422 | 4340 | Contamination Points 10-15 per 100 Meter | Bleached NON-OBA 225cm | Aloevera and Antistatic finish (as per previous shipment) ITV TEST FOR SKIN COMPATIBILITY | Good Singe | N/A | N/A | N/A | 125 gms/sqmeter | 60-100 I/ dm2 /min at 200 paccal pressure | Less than 7(OEKOTEX-TEX 100 Standard Class I) | <2% | Both side 3% @ 60C | Export Rolling Single Fold, Approx 100-120 meters/Roll | 15 meters | Faults must be flagged, Max 5 quality defects per roll (spots,missed thread external fiber holes etc) | 90% without seam 10% with 01 seam allowed | Inside the Roll | White Color + Blue Tape on both side | Punjab Board (NPT) Paper Tube Use | Please paste sticker both side on the roll (PO#2024/100599 CiTem#909607)
ADAMJEE | 30/03/2025 | 21005759 | PARADIES GMHB. | ORGANIC COTTON | BLEACH | AIRJET LOOM | BLEACH | - | SANFORIZED | ROT | 3) 3001 To 10000 | 5573 | 5110 | N/A | Bleached NON-OBA245cm (as per previous shipment) | Soft Finish as per approved sample 20-04-17 (AE-3042/16-17 1B) ALOEVERA AND ANTISTATIC Finish fabric has to fulfill the requirement of the ITV Skin Passed | N/A | Good Singe | ITV testing samples to produce before bulk Coustomer will test the sample with ITV for skin compatibility | N/A | 125 gsm | 60-100 I/ dm2 /min at 200 paccal pressure | Less than 7 (OEKOTEX-TEX Standard Class I) | <2% | Both side 3% @ 60C | Export Rolling Single Fold Approx 100-120 meters/Roll | 15 meters | Max 5 quality defects per roll (spots,missed thread external fiber holes etc) | 90% without seam 10% with 01 seam allowed | Inside the Roll | Yellow Color Red Tape on both sides | PUNJAB BOARD PAPER TUBE USE (NPT). | Please paste sticker both side on the roll C.iTem# 909725. P.O#2024/100600
ADAMJEE | 30/04/2025 | 21005764 | PARADIES GMHB. | COTTON | BLEACH | AIRJET LOOM | FLANNEL | RAISING | SANFORIZED | ROT | 3) 3001 To 10000 | 6789 | 5728 | Contamination Points 10-15 per 100 Meter | Bleached NON-OBA 225cm | Aloevera and Antistatic finish (as per previous shipment) ITV TEST FOR SKIN COMPATIBILITY | N/A | Good Singe | N/A | N/A | 125 gms/sqmeter | 60-100 I/ dm2 /min at 200 paccal pressure | Less than 7(OEKOTEX-TEX 100 Standard Class I) | <2% | Both side 3% @ 60C | Export Rolling Single Fold, Approx 100-120 meters/Roll | 15 meters | Faults must be flagged, Max 5 quality defects per roll (spots,missed thread external fiber holes etc) | 90% without seam 10% with 01 seam allowed | Inside the Roll | White Color + Blue Tape on both side | Punjab Board (NPT) Paper Tube Use | Please paste sticker both side on the roll (PO#2024/100600 CiTem#909607)
ADAMJEE | 29/04/2025 | 21005766 | PARADIES GMHB. | ORGANIC COTTON | BLEACH | SULZER LOOM | BLEACH | - | SANFORIZED | ROT | 4) 10001 To 30000 | 26134 | 23978 | N/A | Bleached NON-OBA245cm (as per previous shipment) | Soft Finish as per approved sample 20-04-17 (AE-3042/16-17 1B) ALOEVERA AND ANTISTATIC Finish fabric has to fulfill the requirement of the ITV Skin Passed | N/A | Good Singe | ITV testing samples to produce before bulk Coustomer will test the sample with ITV for skin compatibility | N/A | 125 gsm | 60-100 I/ dm2 /min at 200 paccal pressure | Less than 7 (OEKOTEX-TEX Standard Class I) | <2% | Both side 3% @ 60C | Export Rolling Single Fold, Approx 90-100 meters/Roll | 15 meters | Max 5 quality defects per roll (spots,missed thread external fiber holes etc) | 90% without seam 10% with 01 seam allowed | Inside the Roll | Yellow Color Red Tape on both sides | PUNJAB BOARD PAPER TUBE USE (NPT). | Please paste sticker both side on the roll C.iTem# 909725. P.O#101038/2024
ADAMJEE | 28/02/2025 | 21004850 | PARADIES GMHB. | ORGANIC COTTON | BLEACH | AIRJET LOOM | BLEACH | - | SANFORIZED | ROT | 3) 3001 To 10000 | 5139 | 4717 | N/A | Bleached NON-OBA 965"/245cm | Soft & Jojoba with Peach Finish With Antistatic Finish fabric has to fulfill the requirement of the ITV-Testing | Emerizing (Peach) | Good Singe | ITV testing samples to produce before bulk Coustomer will test the sample with ITV for skin compatibility | N/A | 105 gms/sqmeter | 60-100 I/ dm2 /min at 200 paccal pressure | Less than 7 (OEKOTEX-TEX Standard Class I | <2% | Both side 3% @ 60C | Export Rolling Single Fold, Approx 90-100 meters/Roll | 15 meters | Max 5 quality defects per roll (spots,missed thread external fiber holes etc) | 90% without seam 10% with 01 seam allowed | Inside the Roll | White Color& Green Tape | Imported Paper Tube Use | Please paste sticker both side end of the roll.(C.iTem# 910705).PO#101039/2024
ADAMJEE | 28/02/2025 | 21004851 | PARADIES GMHB. | Cotton | BLEACH | SULZER LOOM | BLEACH | - | SANFORIZED | ROT | 4) 10001 To 30000 | 20917 | 19351 | N/A | Bleached NON-OBA 225cm | Soft finish as per Like non Organic artical (909705)With Aloevera and Antistatic Finish ITV Skin testing | N/A | Good Singe | N/A | 100% Organic Cotton 80x80 30x30 1x1 Plain (As per previous shipment sample) | 125 gms/sqmeter | 60-100 I/ dm2 /min at 200 paccal pressure | Less than 7 (OEKOTEX-TEX 100 Standard Class I) | <2% | Both side 3% @ 60C (ITV Skin Passed) | Export Rolling Single Fold, Approx 90-100 meters/Roll | 15 meters | Faults must be flagged, Max 5 quality defects per roll (spots,missed thread external fiber holes etc) | 90% without seam 10% with 01 seam allowed | Inside the Roll | Yellow Color | PUNJAB BOARD PAPER TUBE USE (NPT) | Please paste sticker both side on the roll Customer item# 909626 PO#101039/2024